## Arc
Color Key
Customer Input
Results
Twin Wire Electric Arc Costing Calcs
Enter customer name here
Material | Powder or Wire
| Wire | Zinc / Al
| Size | 3/16"
| Spray Rate, Lbs/Hr | 180
| Estimated deposit efficiency | 0.7
| Estimated target efficiency | 0.9
| Estimated "Gun On" time | 0.5 | .5 = 50%
| Cost of Powder/Wire per lb | 4
| Density: lbs per cubic inch | 0.207
Labor | Title | $ per hour | $ per minute
| Spray Operator | 100 | 1.666667
| Grit Blast | 100 | 1.666667
Hours | Time Alloted for Each Step | hours | minutes
| Grit Blast | 0 | 0
| Spray Preparations | 0 | 0
| Sq Ft to be coated | 3380
| Thickness(in) | 0.012
| Material pounds |  | 1919.067
| Spray Time |  | Hours:Minutes:Sec
|  |  | 21:19 | 21.32297
| Material Cost |  | 7676.27
| Grit Blaster |  | 0
| Operator (person spraying) |  | 2132.297
| energy, material & labor cost per part(s) |  | 9808.567
Note on D12: Spray Rate (lbs per hr) Rule of Thumb with non-engineering wires (Zinc & Zinc Aluminum) 1/16" wire = 40 lbs/hr 1/8" wire = 80 lbs/hr 3/16" wire = 180 lbs/hr
Note on D13: Estimated Deposit Efficiency Typically available on the Technical Data Sheet
Note on D14: Estimated Target Efficiency Spraying a screen vs. spraying sheetmetal
Note on D17: Density Aluminum = .087 Zinc = .229 Zinc Aluminum = .207